## Sheet1
S. No. | Electrode Design | Ip | V | Ton | Toff | Retract Height | Mass Electrode Before | Mass Electrode After | Mass Workpiece Before | Mass Workpiece After | Electrode Size Before |  | Electrode Size After |  | Machined Hole Size |  | Machining Time | MRR | TWR | SR |  |  | Overcut
[11 empty] | Dia | Length | Dia | Length | Dia | Length |  |  |  | Cylindrical surface Ra | Bottom Surface Ra | Bottom Surface Sa
|  | (A) | (V) | (µs) | (µs) | (mm) | (g) | (g) | (g) | (g) | (mm) | (mm) | (mm) | (mm) | (mm) | (mm) | (min) | (mm3/min) | (mm3/min) | (µm) | (µm) | (µm) | mm
1 | Conventional | 3 | 80 | 50 | 20 | 5 | 19.6159 | 19.6007 | 13.9509 | 11.5789 | 10.02 | 27.98 | 10.02 | 27.82 | 10.28 | 9.96 | 133.53 | 6.254859 | 0.01270448 | 2.436 | 1.764 | 2.987 | 0.13
2 |  | 5 | 80 | 50 | 20 | 5 | 21.0407 | 21.012 | 13.9714 | 11.5622 | 10.02 | 30.15 | 10.02 | 30.1 | 10.35 | 10.05 | 65.08 | 13.03488 | 0.04921827 | 3.192 | 5.57 | 5.856 | 0.165
3 |  | 7 | 80 | 50 | 20 | 5 | 21.0452 | 20.9958 | 13.818 | 11.3802 | 10.02 | 30.01 | 10.02 | 30.01 | 10.4 | 10 | 39.56 | 21.69819 | 0.1393679 | 3.265 | 3.132 | 2.711 | 0.19
4 | Radius 2 mm cuts | 3 | 80 | 50 | 20 | 5 | 18.0947 | 18.0789 | 13.9069 | 11.547 | 9.99 | 29.58 | 9.99 | 29.55 | 10.25 | 10.07 | 90.6 | 9.171641 | 0.0194635 | 2.245 | 1.693 | 2.791 | 0.13
5 |  | 5 | 80 | 50 | 20 | 5 | 18.0789 | 18.0432 | 14.0097 | 11.6341 | 9.99 | 29.55 | 9.99 | 29.52 | 10.3 | 10.05 | 24.66 | 33.92047 | 0.1615724 | 3.112 | 5.263 | 5.675 | 0.155
6 |  | 7 | 80 | 50 | 20 | 5 | 18.0432 | 17.9851 | 13.8462 | 11.4492 | 9.99 | 29.52 | 9.99 | 29.48 | 10.36 | 10 | 24.95 | 33.82822 | 0.2598948 | 4.544 | 4.297 | 3.564 | 0.185
7 | Radius 1.5 mm cuts | 3 | 80 | 50 | 20 | 5 | 19.7675 | 19.7527 | 13.4915 | 11.1102 | 10 | 30.05 | 10 | 30.03 | 10.29 | 10.04 | 114.55 | 7.319825 | 0.01441978 | 2.268 | 2.402 | 3.083 | 0.145
8 |  | 5 | 80 | 50 | 20 | 5 | 19.7527 | 19.724 | 13.447 | 11.5087 | 10 | 30.03 | 10 | 29.98 | 10.39 | 8.11 | 38.01 | 17.9558 | 0.08427059 | 2.064 | 2.602 | 4.087 | 0.195
9 |  | 7 | 80 | 50 | 20 | 5 | 19.724 | 19.6649 | 13.5571 | 11.1181 | 10 | 29.98 | 10 | 29.97 | 10.43 | 10.03 | 33.68 | 25.4989 | 0.1958427 | 3.968 | 6.141 | 6.529 | 0.215
10 | Radius 1 mm cuts | 3 | 80 | 50 | 20 | 5 | 20.6589 | 20.6444 | 13.5842 | 11.1998 | 10.01 | 30.09 | 10.01 | 30.08 | 10.27 | 10.04 | 135.65 | 6.189292 | 0.01192999 | 2.626 | 1.976 | 3.04 | 0.13
11 |  | 5 | 80 | 50 | 20 | 5 | 20.6444 | 20.6079 | 13.498 | 11.0744 | 10.01 | 30.08 | 10.01 | 30.06 | 10.35 | 10.03 | 60.33 | 14.14521 | 0.06752297 | 3.169 | 2.55 | 5.255 | 0.17
12 |  | 7 | 80 | 50 | 20 | 5 | 20.6079 | 20.5534 | 13.4576 | 11.0193 | 10.01 | 30.06 | 10.01 | 30.08 | 10.42 | 10.03 | 41.33 | 20.7732 | 0.1471713 | 3.45 | 7.788 | 9.371 | 0.205
13 | 4 mm wide Groove | 3 | 80 | 50 | 20 | 5 | 12.6443 | 12.6266 | 13.6024 | 11.2226 | 10.01 | 30.03 | 10.01 | 29.97 | 10.28 | 10.03 | 87.48 | 9.578849 | 0.02258169 | 3.154 | 1.897 | 2.464 | 0.135
14 |  | 5 | 80 | 50 | 20 | 5 | 12.6266 | 12.5917 | 13.4634 | 11.0611 | 10.01 | 29.97 | 10.01 | 29.95 | 10.34 | 10.01 | 35.63 | 23.74068 | 0.1093205 | 3.636 | 3.907 | 8.005 | 0.165
15 |  | 7 | 80 | 50 | 20 | 5 | 12.5917 | 12.5386 | 13.5599 | 11.1568 | 10.01 | 29.95 | 10.01 | 29.93 | 10.37 | 10.05 | 23.03 | 36.74173 | 0.2573313 | 4.476 | 2.942 | 8.516 | 0.18
16 | 4 mm wide Flute | 3 | 80 | 50 | 20 | 5 | 16.9596 | 16.9459 | 13.5959 | 11.2437 | 9.99 | 30 | 9.99 | 29.96 | 10.23 | 10 | 119.65 | 6.922185 | 0.01277909 | 2.39 | 1.576 | 1.759 | 0.12
17 |  | 5 | 80 | 50 | 20 | 5 | 16.9459 | 16.9105 | 14.0177 | 11.6217 | 9.99 | 29.96 | 9.99 | 29.94 | 10.32 | 10.03 | 40.05 | 21.06522 | 0.09864901 | 3.107 | 5.894 | 6.945 | 0.165
18 |  | 7 | 80 | 50 | 20 | 5 | 16.9105 | 16.8524 | 14.1263 | 11.7046 | 9.99 | 29.94 | 9.99 | 29.94 | 10.38 | 10.04 | 25.78 | 33.07646 | 0.2515273 | 4.001 | 4.302 | 5.803 | 0.195
19 | 10° Relief Angle | 3 | 80 | 50 | 20 | 5 | 19.5158 | 19.5013 | 13.4391 | 11.076 | 10 | 30.01 | 10 | 30.01 | 10.26 | 10.04 | 89.8 | 9.265896 | 0.0180212 | 2.561 | 1.204 | 2.342 | 0.13
20 |  | 5 | 80 | 50 | 20 | 5 | 19.2379 | 19.2107 | 13.5662 | 11.1826 | 10 | 29.65 | 10 | 29.59 | 10.31 | 10.04 | 24.33 | 34.49633 | 0.1247725 | 3.521 | 5.218 | 5.478 | 0.155
21 |  | 7 | 80 | 50 | 20 | 5 | 19.2107 | 19.1565 | 13.6515 | 11.2557 | 10 | 29.59 | 10 | 29.54 | 10.34 | 10 | 25.01 | 33.73017 | 0.2418675 | 4.342 | 6.446 | 6.384 | 0.17
| Density of Al2219 | 0.00284 | g/mm3
| Density of Cu | 0.00896 | g/mm3
[6 empty] | Design | Weight
[6 empty] | Dc | 20.97
[6 empty] | Dnc1 | 18.66
[6 empty] | Dnc2 | 19.83
[6 empty] | Dnc3 | 20.55
[6 empty] | Dnc4 | 12.58
[6 empty] | Dnc5 | 17.05
[6 empty] | Dnc6 | 19.47